## Лист1
Sample | Mini_Sample | Before |  |  | After |  |  |  | Sample | Mini_Sample | Before |  |  | After
Notes! |  | Macro |  |  | Macro |  |  |  | Notes! |  | Macro |  |  | Macro
ΔP | 0,3 atm
Parameters |  | FlowRate [mm^3/s] | Tortuosity | k [mm^2] | FlowRate [mm^3/s] | Tortuosity | k [mm^2] | ΔP | Sample | Sub-sample | FlowRate [mm^3/s] | Tortuosity | k [mcm^2] | FlowRate [mm^3/s] | Tortuosity | k [mcm^2]
2 | 15 | 1.342720718 | 1.938591259 | 6.064582079e-09 | 269.0439476 | 1.881787674 | 1.178270486e-06 | 30.3975 | 2 | 15 | 1.342720718 | 1.938591259 | 0.006064582079 | 269.0439476 | 1.881787674 | 1.178270486
2 | 26 | 10.00355027 | 1.856278493 | 1.162062971e-07 | 276.7807283 | 1.880418714 | 1.212976821e-06 | 50.6625 | 2 | 15 | 2.237867863 | 1.938591252 | 0.006064582079 | 448.4065794 | 1.881787671 | 1.178270486
7 | 8 | 34.34986695 | 1.894988438 | 1.830993022e-07 | 64.08155109 | 1.851688198 | 2.792958816e-07 | 70.9275 | 2 | 15 | 3.133015009 | 1.938591252 | 0.006064582079 | 448.4065794 | 1.881787671 | 1.178270486
10 | 11 | 251.8443005 | 1.90584655 | 1.101114623e-06 | 871.0698894 | 1.866684101 | 3.80440648e-06 | 101.325 | 2 | 15 | 4.475735727 | 1.938591252 | 0.006064582079 | 896.8131587 | 1.881787671 | 1.178270486
13 | 2 | 8.640951885 | 2.065371336 | 3.778907762e-08 | 902.1353614 | 1.921817759 | 3.945437994e-06 | 151.9875 | 2 | 15 | 6.71360359 | 1.938591264 | 0.006064582079 | 1345.219738 | 1.881787672 | 1.178270486
ΔP | 0,5 atm
2 | 15 | 2.237867863 | 1.938591252 | 6.064582079e-09 | 448.4065794 | 1.881787671 | 1.178270486e-06 | 30.3975 | 2 | 26 | 10.00355027 | 1.856278493 | 0.1162062971 | 276.7807283 | 1.880418714 | 1.212976821
2 | 26 | 16.67258378 | 1.856278523 | 1.162062971e-07 | 461.3012138 | 1.880418708 | 1.212976821e-06 | 50.6625 | 2 | 26 | 16.67258378 | 1.856278523 | 0.1162062971 | 461.3012138 | 1.880418708 | 1.212976821
7 | 8 | 57.24977825 | 1.89498844 | 1.830993022e-07 | 106.8025852 | 1.8516882 | 2.792958816e-07 | 70.9275 | 2 | 26 | 23.34161729 | 1.856278508 | 0.1162062971 | 645.8216994 | 1.880418706 | 1.212976821
10 | 11 | 419.7405009 | 1.905846552 | 1.101114623e-06 | 1451.783149 | 1.866684099 | 3.80440648e-06 | 101.325 | 2 | 26 | 33.34516755 | 1.856278523 | 0.1162062971 | 922.6024277 | 1.880418708 | 1.212976821
13 | 2 | 14.40158647 | 2.065371327 | 3.778907762e-08 | 1503.558936 | 1.921817753 | 3.945437994e-06 | 151.9875 | 2 | 26 | 50.01775133 | 1.8562785 | 0.1162062971 | 1383.903642 | 1.880418718 | 1.212976821
ΔP | 0,7 atm
2 | 15 | 3.133015009 | 1.938591267 | 6.064582079e-09 | 627.7692111 | 1.881787662 | 1.178270486e-06 | 30.3975 | 7 | 8 | 34.34986695 | 1.894988438 | 0.1830993022 | 64.08155109 | 1.851688198 | 0.2792958816
2 | 26 | 23.34161729 | 1.856278508 | 1.162062971e-07 | 645.8216994 | 1.880418706 | 1.212976821e-06 | 50.6625 | 7 | 8 | 57.24977825 | 1.89498844 | 0.1830993022 | 106.8025852 | 1.8516882 | 0.2792958816
7 | 8 | 80.14968955 | 1.894988432 | 1.830993022e-07 | 149.5236192 | 1.851688199 | 2.792958816e-07 | 70.9275 | 7 | 8 | 80.14968955 | 1.894988432 | 0.1830993022 | 149.5236192 | 1.851688199 | 0.2792958816
10 | 11 | 587.6367012 | 1.90584655 | 1.101114623e-06 | 2032.496409 | 1.8666841 | 3.80440648e-06 | 101.325 | 7 | 8 | 114.4995565 | 1.89498844 | 0.1830993022 | 213.6051703 | 1.8516882 | 0.2792958816
13 | 2 | 20.16222106 | 2.065371327 | 3.778907762e-08 | 2104.98251 | 1.92181776 | 3.945437994e-06 | 151.9875 | 7 | 8 | 171.7493347 | 1.894988436 | 0.1830993022 | 320.4077555 | 1.851688194 | 0.2792958816
ΔP | 1 atm
2 | 15 | 4.475735727 | 1.938591252 | 6.064582079e-09 | 896.8131587 | 1.881787671 | 1.178270486e-06 | 30.3975 | 10 | 11 | 251.8443005 | 1.90584655 | 1.101114623 | 871.0698894 | 1.866684101 | 3.80440648
2 | 26 | 33.34516755 | 1.856278523 | 1.162062971e-07 | 922.6024277 | 1.880418708 | 1.212976821e-06 | 50.6625 | 10 | 11 | 419.7405009 | 1.905846552 | 1.101114623 | 1451.783149 | 1.866684099 | 3.80440648
7 | 8 | 114.4995565 | 1.89498844 | 1.830993022e-07 | 213.6051703 | 1.8516882 | 2.792958816e-07 | 70.9275 | 10 | 11 | 587.6367012 | 1.90584655 | 1.101114623 | 2032.496409 | 1.8666841 | 3.80440648
10 | 11 | 839.4810018 | 1.905846552 | 1.101114623e-06 | 2903.566298 | 1.866684099 | 3.80440648e-06 | 101.325 | 10 | 11 | 839.4810018 | 1.905846552 | 1.101114623 | 2903.566298 | 1.866684099 | 3.80440648
13 | 2 | 28.80317295 | 2.065371327 | 3.778907762e-08 | 3007.117871 | 1.921817753 | 3.945437994e-06 | 151.9875 | 10 | 11 | 1259.221503 | 1.90584655 | 1.101114623 | 4355.349447 | 1.866684099 | 3.80440648
ΔP | 1,5 atm
2 | 15 | 6.71360359 | 1.938591264 | 6.064582079e-09 | 1345.219738 | 1.881787672 | 1.178270486e-06 | 30.3975 | 13 | 2 | 8.640951885 | 2.065371336 | 0.03778907762 | 902.1353614 | 1.921817759 | 3.945437994
2 | 26 | 50.01775133 | 1.8562785 | 1.162062971e-07 | 1383.903642 | 1.880418718 | 1.212976821e-06 | 50.6625 | 13 | 2 | 14.40158647 | 2.065371327 | 0.03778907762 | 1503.558936 | 1.921817753 | 3.945437994
7 | 8 | 171.7493347 | 1.894988436 | 1.830993022e-07 | 320.4077555 | 1.851688194 | 2.792958816e-07 | 70.9275 | 13 | 2 | 20.16222106 | 2.065371327 | 0.03778907762 | 2104.98251 | 1.92181776 | 3.945437994
10 | 11 | 1259.221503 | 1.90584655 | 1.101114623e-06 | 4355.349447 | 1.866684099 | 3.80440648e-06 | 101.325 | 13 | 2 | 28.80317295 | 2.065371327 | 0.03778907762 | 3007.117871 | 1.921817753 | 3.945437994
13 | 2 | 43.20475942 | 2.065371333 | 3.778907762e-08 | 4510.676807 | 1.92181776 | 3.945437994e-06 | 151.9875 | 13 | 2 | 43.20475942 | 2.065371333 | 0.03778907762 | 4510.676807 | 1.92181776 | 3.945437994
[12 empty] | Sample name | №
[12 empty] | #1 | 10
[12 empty] | #2 | 2
[12 empty] | #3 | 7
[12 empty] | #4 | 13