## 7before
Sample | volumes (mm^3) | Total Porosity | Permeability
7 full cylinder | 34194.6 | 0.162132
7Cube (529^3) | 1000 | 0.178791
7Cube (472^3) | 729 | 0.181593
7Cube (420^3) | 512 | 0.184506
7Cube (367^3) | 343 | 0.186287
7Cube (326^3) | 216 | 0.188905
7Cube (263^3) | 125 | 0.195483
7Cube (210^3) | 64 | 0.199189
7Cube (157^3) | 27 | 0.191363
7Cube (105^3) | 8 | 0.210804
52^3 | 1 | 0.239119
26^3 | 0.125 | 0.217393

## 10before
Sample | volumes (mm^3) | Total Porosity
10Cube (526^3) | 1000 | 0.131018
10Cube (473^3) | 729 | 0.130783
10Cube (420^3) | 512 | 0.128335
10Cube (3610^3) | 343 | 0.126988
10Cube (326^3) | 216 | 0.127032
10Cube (263^3) | 125 | 0.126094
10Cube (210^3) | 64 | 0.126301
10Cube (1510^3) | 27 | 0.12084
10Cube (105^3) | 8 | 0.122005
52^3 | 1 | 0.109916
26^3 | 0.125 | 0.0723373

## 2before
Sample | volumes (mm^3) | Total Porosity
2Cube (526^3) | 1000 | 0.148852
2Cube (473^3) | 729 | 0.151675
2Cube (420^3) | 512 | 0.155031
2Cube (362^3) | 343 | 0.158689
2Cube (326^3) | 216 | 0.162216
2Cube (263^3) | 125 | 0.155553
2Cube (22^3) | 64 | 0.145094
2Cube (152^3) | 27 | 0.142898
2Cube (25^3) | 8 | 0.171343
52^3 | 1 | 0.193875
26^3 | 0.125 | 0.253098

## 13 before
Sample | volumes (mm^3) | Total Porosity
13Cube (5136^3) | 1000 | 0.139793
13Cube (473^3) | 729 | 0.144763
13Cube (4130^3) | 512 | 0.14957
13Cube (3613^3) | 343 | 0.153168
13Cube (3136^3) | 216 | 0.155076
13Cube (1363^3) | 125 | 0.159736
13Cube (1313^3) | 64 | 0.161905
13Cube (1513^3) | 27 | 0.170555
13Cube (135^3) | 8 | 0.199997
52^3 | 1 | 0.333175
26^3 | 0.125 | 0.596703

## All
Sample #2 |  |  | Sample #3 |  |  | Sample #1 |  |  | Sample #4
Sample | volumes (mm^3) | Total Porosity | Sample | volumes (mm^3) | Total Porosity | Sample | volumes (mm^3) | Total Porosity | Sample | volumes (mm^3) | Total Porosity
|  |  | 7 full cylinder | 34194.6 | 0.162132
2Cube (526^3) | 1000 | 0.148852 | 7Cube (529^3) | 1000 | 0.178791 | 10Cube (526^3) | 1000 | 0.131018 | 13Cube (5136^3) | 1000 | 0.139793 | Sample name | №
2Cube (473^3) | 729 | 0.151675 | 7Cube (472^3) | 729 | 0.181593 | 10Cube (473^3) | 729 | 0.130783 | 13Cube (473^3) | 729 | 0.144763
2Cube (420^3) | 512 | 0.155031 | 7Cube (420^3) | 512 | 0.184506 | 10Cube (420^3) | 512 | 0.128335 | 13Cube (4130^3) | 512 | 0.14957 | #1 | 10
2Cube (362^3) | 343 | 0.158689 | 7Cube (367^3) | 343 | 0.186287 | 10Cube (3610^3) | 343 | 0.126988 | 13Cube (3613^3) | 343 | 0.153168 | #2 | 2
2Cube (326^3) | 216 | 0.162216 | 7Cube (326^3) | 216 | 0.188905 | 10Cube (326^3) | 216 | 0.127032 | 13Cube (3136^3) | 216 | 0.155076 | #3 | 7
2Cube (263^3) | 125 | 0.155553 | 7Cube (263^3) | 125 | 0.195483 | 10Cube (263^3) | 125 | 0.126094 | 13Cube (1363^3) | 125 | 0.159736 | #4 | 13
2Cube (22^3) | 64 | 0.145094 | 7Cube (210^3) | 64 | 0.199189 | 10Cube (210^3) | 64 | 0.126301 | 13Cube (1313^3) | 64 | 0.161905
2Cube (152^3) | 27 | 0.142898 | 7Cube (157^3) | 27 | 0.191363 | 10Cube (1510^3) | 27 | 0.12084 | 13Cube (1513^3) | 27 | 0.170555
2Cube (25^3) | 8 | 0.171343 | 7Cube (105^3) | 8 | 0.210804 | 10Cube (105^3) | 8 | 0.122005 | 13Cube (135^3) | 8 | 0.199997
52^3 | 1 | 0.193875 | 52^3 | 1 | 0.239119 | 52^3 | 1 | 0.109916 | 52^3 | 1 | 0.333175
26^3 | 0.125 | 0.253098 | 26^3 | 0.125 | 0.217393 | 26^3 | 0.125 | 0.0723373 | 26^3 | 0.125 | 0.596703
REV size ≤6 mm for all samples